## Sheet1
Wavelength | Spectrum
426 | 2.3659e-10
427 | 3.5705e-09
428 | 7.7747e-09
429 | 1.2918e-08
430 | 1.9066e-08
431 | 2.6282e-08
432 | 3.4624e-08
433 | 4.4144e-08
434 | 5.4891e-08
435 | 6.6906e-08
436 | 8.0223e-08
437 | 9.487e-08
438 | 1.1087e-07
439 | 1.2822e-07
440 | 1.4694e-07
441 | 1.6702e-07
442 | 1.8843e-07
443 | 2.1117e-07
444 | 2.3518e-07
445 | 2.6044e-07
446 | 2.8689e-07
447 | 3.1447e-07
448 | 3.431e-07
449 | 3.7272e-07
450 | 4.0323e-07
451 | 4.3455e-07
452 | 4.6658e-07
453 | 4.992e-07
454 | 5.3232e-07
455 | 5.6582e-07
456 | 5.9957e-07
457 | 6.3346e-07
458 | 6.6736e-07
459 | 7.0115e-07
460 | 7.347e-07
461 | 7.6789e-07
462 | 8.006e-07
463 | 8.3269e-07
464 | 8.6407e-07
465 | 8.9461e-07
466 | 9.242e-07
467 | 9.5274e-07
468 | 9.8013e-07
469 | 1.0063e-06
470 | 1.0311e-06
471 | 1.0545e-06
472 | 1.0765e-06
473 | 1.0969e-06
474 | 1.1158e-06
475 | 1.133e-06
476 | 1.1486e-06
477 | 1.1625e-06
478 | 1.1748e-06
479 | 1.1853e-06
480 | 1.1941e-06
481 | 1.2013e-06
482 | 1.2068e-06
483 | 1.2106e-06
484 | 1.2129e-06
485 | 1.2136e-06
486 | 1.2128e-06
487 | 1.2106e-06
488 | 1.2069e-06
489 | 1.2019e-06
490 | 1.1957e-06
491 | 1.1882e-06
492 | 1.1797e-06
493 | 1.1701e-06
494 | 1.1595e-06
495 | 1.148e-06
496 | 1.1357e-06
497 | 1.1226e-06
498 | 1.1089e-06
499 | 1.0946e-06
500 | 1.0798e-06
501 | 1.0645e-06
502 | 1.0489e-06
503 | 1.0329e-06
504 | 1.0166e-06
505 | 1.0001e-06
506 | 9.8353e-07
507 | 9.668e-07
508 | 9.5002e-07
509 | 9.3321e-07
510 | 9.1641e-07
511 | 8.9966e-07
512 | 8.8298e-07
513 | 8.664e-07
514 | 8.4995e-07
515 | 8.3363e-07
516 | 8.1746e-07
517 | 8.0146e-07
518 | 7.8563e-07
519 | 7.6999e-07
520 | 7.5452e-07
521 | 7.3925e-07
522 | 7.2416e-07
523 | 7.0926e-07
524 | 6.9455e-07
525 | 6.8002e-07
526 | 6.6568e-07
527 | 6.5151e-07
528 | 6.3752e-07
529 | 6.2371e-07
530 | 6.1006e-07
531 | 5.9659e-07
532 | 5.8327e-07
533 | 5.7013e-07
534 | 5.5714e-07
535 | 5.4432e-07
536 | 5.3166e-07
537 | 5.1916e-07
538 | 5.0683e-07
539 | 4.9467e-07
540 | 4.8268e-07
541 | 4.7086e-07
542 | 4.5922e-07
543 | 4.4776e-07
544 | 4.3649e-07
545 | 4.254e-07
546 | 4.1452e-07
547 | 4.0383e-07
548 | 3.9334e-07
549 | 3.8307e-07
550 | 3.73e-07
551 | 3.6315e-07
552 | 3.5352e-07
553 | 3.4411e-07
554 | 3.3492e-07
555 | 3.2595e-07
556 | 3.1721e-07
557 | 3.087e-07
558 | 3.0041e-07
559 | 2.9234e-07
560 | 2.8449e-07
561 | 2.7686e-07
562 | 2.6944e-07
563 | 2.6223e-07
564 | 2.5523e-07
565 | 2.4843e-07
566 | 2.4183e-07
567 | 2.3541e-07
568 | 2.2919e-07
569 | 2.2314e-07
570 | 2.1727e-07
571 | 2.1156e-07
572 | 2.0601e-07
573 | 2.0062e-07
574 | 1.9538e-07
575 | 1.9029e-07
576 | 1.8533e-07
577 | 1.8051e-07
578 | 1.7582e-07
579 | 1.7125e-07
580 | 1.668e-07
581 | 1.6247e-07
582 | 1.5825e-07
583 | 1.5415e-07
584 | 1.5015e-07
585 | 1.4625e-07
586 | 1.4246e-07
587 | 1.3877e-07
588 | 1.3518e-07
589 | 1.3169e-07
590 | 1.2829e-07
591 | 1.2499e-07
592 | 1.2178e-07
593 | 1.1866e-07
594 | 1.1564e-07
595 | 1.127e-07
596 | 1.0985e-07
597 | 1.0709e-07
598 | 1.0441e-07
599 | 1.0181e-07
600 | 9.929e-08
601 | 9.685e-08
602 | 9.4485e-08
603 | 9.2192e-08
604 | 8.9969e-08
605 | 8.7813e-08
606 | 8.572e-08
607 | 8.3688e-08
608 | 8.1713e-08
609 | 7.9793e-08
610 | 7.7923e-08
611 | 7.61e-08
612 | 7.4322e-08
613 | 7.2585e-08
614 | 7.0887e-08
615 | 6.9225e-08
616 | 6.7596e-08
617 | 6.5997e-08
618 | 6.4428e-08
619 | 6.2885e-08
620 | 6.1369e-08
621 | 5.9876e-08
622 | 5.8407e-08
623 | 5.696e-08
624 | 5.5536e-08
625 | 5.4134e-08
626 | 5.2754e-08
627 | 5.1397e-08
628 | 5.0062e-08
629 | 4.8751e-08
630 | 4.7465e-08
631 | 4.6203e-08
632 | 4.4968e-08
633 | 4.3759e-08
634 | 4.2578e-08
635 | 4.1424e-08
636 | 4.0299e-08
637 | 3.9204e-08
638 | 3.8137e-08
639 | 3.7099e-08
640 | 3.609e-08
641 | 3.5108e-08
642 | 3.4154e-08
643 | 3.3226e-08
644 | 3.2322e-08
645 | 3.1441e-08
646 | 3.0581e-08
647 | 2.974e-08
648 | 2.8914e-08
649 | 2.8102e-08
650 | 2.7302e-08
651 | 2.6509e-08
652 | 2.5722e-08
653 | 2.4938e-08
654 | 2.4155e-08
655 | 2.3369e-08
656 | 2.2578e-08
657 | 2.1782e-08
658 | 2.0977e-08
659 | 2.0163e-08
660 | 1.9339e-08
661 | 1.8505e-08
662 | 1.766e-08
663 | 1.6806e-08
664 | 1.5943e-08
665 | 1.5074e-08
666 | 1.4201e-08
667 | 1.3327e-08
668 | 1.2455e-08
669 | 1.1589e-08
670 | 1.0734e-08
671 | 9.8951e-09
672 | 9.0767e-09
673 | 8.2846e-09
674 | 7.5248e-09
675 | 6.8031e-09
676 | 6.1255e-09
677 | 5.498e-09
678 | 4.9265e-09
679 | 4.4165e-09
680 | 3.9734e-09
681 | 3.602e-09
682 | 3.3068e-09
683 | 3.0917e-09
684 | 2.9597e-09